{"text_format":"3","workbook":"xlsx","n_sheets":1,"sheets":["Sheet1 (2)"],"not_rendered":{"images":6,"defined_names":1},"read":"whole","date_system":"1900"}

{"sheet":"Sheet1 (2)","index":0,"n_rows":31,"n_cols":10,"rows_kept":31,"merged":[[0,0,0,9],[1,0,1,4],[3,9,25,9],[27,0,28,1],[29,0,29,1],[29,2,29,4],[30,0,30,4]]}
["               山东泰东实业有限公司材料计划表     编号：002"]
[" 工程名称：回转窑上料系统升级改造项目                                                          "]
["编号","材料名称","规格","材质","单位","重量t","备注","报价","报价单位","送货地点"]
[1,"槽钢","[10","Q235B","t",{"$f":"0.7829*1.04","v":{"v":0.814216,"d":"0.81"}},{"$nulls":3},"送货地点资源利用分公司，联系人张艳忠13696346882"]
[2,"槽钢","[16a","Q235B","t",{"$f":"0.233*1.04","v":{"v":0.24232,"d":"0.24"}}]
[3,"扁铁","-100*3","Q235B","t",{"$f":"0.0733818*1.04","v":{"v":0.076317072,"d":"0.08"}}]
[4,"钢板","12mm","Q235B","t",{"v":0.8110336,"d":"0.81"}]
[5,"花纹钢板","5mm","Q235B","t",{"$f":"1.4*1.04","v":{"v":1.456,"d":"1.46"}}]
[6,"钢板","8mm","Q235B","t",{"v":0.923543111111111,"d":"0.92"}]
[7,"镀锌檩条","C220*70*20*2.5","Q235B","t",{"$f":"2.299*1.03","v":{"v":2.36797,"d":"2.37"}},"镀锌量不小于275g/㎡"]
[8,"型钢","HM390*300*10*16","Q235B","t",{"$f":"0.29853*1.03","v":{"v":0.3074859,"d":"0.31"}}]
[9,"型钢","HN200*100*5.5*8","Q235B","t",{"$f":"0.468*1.03","v":{"v":0.48204,"d":"0.48"}}]
[10,"型钢","HN400*200*8*12","Q235B","t",{"$f":"1.403*1.03","v":{"v":1.44509,"d":"1.45"}}]
[11,"角钢","L100*10","Q235B","t",{"$f":"0.154224*1.04","v":{"v":0.16039296,"d":"0.16"}}]
[12,"镀锌拉条","φ12\n（①直拉条（两头车丝，单头丝长70mm）：0.815m*1根+1.08m*3根+1.104m*1根+1.18m*10根+1.48m*5根+1.58m*29根；②撑杆用直拉条（两头车丝，单头丝长70mm）：1.58m*5根+1.08m*4根；③斜拉条（两头车丝，单头丝长60mm）：1.7m*1根+2.5m*1根+2.95m*1根+2.97m*1根+3m*1根+3.22m*1根+3.25m*3根）","Q235B","m",{"$f":"110.6*1.04","v":{"v":115.024,"d":"115.02"}},"镀锌量不小于275g/㎡"]
[13,"焊接钢管","40*3","Q235B","t",{"v":0.439545706935656,"d":"0.44"}]
[14,"焊接钢管","159*4","Q235B","t",{"$f":"0.36696*1.04","v":{"v":0.3816384,"d":"0.38"}}]
[15,"高强化学螺栓","M16 L=600mm，带帽，耐震等级8.8",null,"套",{"v":32,"d":"32.00"}]
[16,"高强化学螺栓","M24 L=750mm，带帽，耐震等级8.8",null,"套",{"v":60,"d":"60.00"}]
[17,"高强螺栓","M16 L=50mm，双帽，耐震等级8.8",null,"套",{"v":500,"d":"500.00"}]
[18,"墙面压型板","10.2m*25页","0.6mm厚灰色压型钢板墙面,墙板类型为丫X28-205-820型，基板镀高铝锌铝镁板厚度0.6mm，镀层量275g/㎡，上表面超耐蚀聚酯面漆32um，下表面超耐蚀改性聚氨酯背漆26um","米",{"v":255,"d":"255.00"}]
[19,"墙面压型板","6.84m*4页","0.6mm厚灰色压型钢板墙面,墙板类型为丫X28-205-820型，基板镀高铝锌铝镁板厚度0.6mm，镀层量275g/㎡，上表面超耐蚀聚酯面漆32um，下表面超耐蚀改性聚氨酯背漆26um","米",27.36]
[20,"屋面压型板","6.5m*10页","屋面板采用0.8mm厚蓝色压型钢板屋面,屋面板类型为YX28-205-820型，基板镀高铝锌铝镁板厚度0.6mm，镀层量275g/㎡，上表面超耐蚀聚酯面漆32um，下表面超耐蚀改性聚氨酯背漆26um","米",{"v":65,"d":"65.00"}]
[21,"屋面压型板","9.3m*20页","屋面板采用0.8mm厚蓝色压型钢板屋面,屋面板类型为YX28-205-820型，基板镀高铝锌铝镁板厚度0.6mm，镀层量275g/㎡，上表面超耐蚀聚酯面漆32um，下表面超耐蚀改性聚氨酯背漆26um","米",{"v":186,"d":"186.00"}]
[22,"屋面压型板","3.1m*1页","屋面板采用0.8mm厚蓝色压型钢板屋面,屋面板类型为YX28-205-820型，基板镀高铝锌铝镁板厚度0.6mm，镀层量275g/㎡，上表面超耐蚀聚酯面漆32um，下表面超耐蚀改性聚氨酯背漆26um","米",{"v":3.1,"d":"3.10"}]
[23,"包角","200+200,6m/件","200+200，基板镀高铝锌铝镁板厚度0.6mm，基板镀高铝锌铝镁板厚度0.6mm，镀层量275g/㎡，上表面超耐蚀聚酯面漆32um，下表面超耐蚀改性聚氨酯背漆26um","米",{"v":48,"d":"48.00"}]
["提报单位：（盖章）",null,"山东明科达节能环保工程有限公司",null,null,"编制人："]
["提报单位审核人:          "]
[]
["项目部经办人："]
["注：备注中填写要求到货时间。"]